## Sheet1
KHA235P
被切削材Work Matetial | steel HRC30～45 |  |  |  | steel HRC45-52 |  |  |  | steel HRC52-65
Type No. | Speed(mm-1) | Feed(mm/min) | Depth of cut |  | Speed(mm-1) | Feed(mm/min) | Depth of cut |  | Speed(mm-1) | Feed(mm/min) | Depth of cut
|  |  | ap(mm) | ae(mm) |  |  | ap(mm) | ae(mm) |  |  | ap(mm) | ae(mm)
D0.2*1 | 30000 | 180 | 0.005 | 0.12 | 30000 | 150 | 0.003 | 0.1 | 30000 | 120 | 0.003 | 0.08
D0.2*2 | 30000 | 80 | 0.003 | 0.12 | 30000 | 50 | 0.002 | 0.1 | 30000 | 40 | 0.002 | 0.08
D0.3*1 | 30000 | 350 | 0.007 | 0.36 | 30000 | 300 | 0.003 | 0.15 | 30000 | 250 | 0.003 | 0.12
D0.3*2 | 30000 | 180 | 0.005 | 0.36 | 30000 | 150 | 0.003 | 0.15 | 30000 | 120 | 0.003 | 0.12
D0.3*3 | 30000 | 70 | 0.004 | 0.36 | 25000 | 50 | 0.002 | 0.15 | 25000 | 40 | 0.002 | 0.12
D0.4*2 | 30000 | 360 | 0.01 | 0.24 | 30000 | 320 | 0.005 | 0.2 | 25000 | 280 | 0.005 | 0.16
D0.4*3 | 30000 | 320 | 0.008 | 0.24 | 25000 | 260 | 0.004 | 0.2 | 20000 | 220 | 0.003 | 0.16
D0.4*4 | 30000 | 250 | 0.006 | 0.24 | 25000 | 200 | 0.003 | 0.2 | 20000 | 160 | 0.002 | 0.16
D0.5*2 | 30000 | 520 | 0.02 | 0.3 | 25000 | 420 | 0.01 | 0.25 | 23000 | 380 | 0.007 | 0.2
D0.5*4 | 25000 | 380 | 0.01 | 0.3 | 25000 | 280 | 0.005 | 0.25 | 23000 | 240 | 0.003 | 0.2
D0.5*6 | 25000 | 280 | 0.01 | 0.3 | 25000 | 200 | 0.005 | 0.25 | 23000 | 150 | 0.002 | 0.2
D0.6*2 | 25000 | 550 | 0.02 | 0.3 | 25000 | 450 | 0.01 | 0.3 | 23000 | 400 | 0.007 | 0.2
D0.6*4 | 25000 | 500 | 0.15 | 0.3 | 25000 | 300 | 0.005 | 0.3 | 23000 | 250 | 0.005 | 0.2
D0.6*6 | 25000 | 400 | 0.01 | 0.3 | 25000 | 220 | 0.005 | 0.3 | 23000 | 150 | 0.003 | 0.2
D0.7*2 | 25000 | 550 | 0.02 | 0.4 | 25000 | 450 | 0.01 | 0.3 | 23000 | 400 | 0.007 | 0.25
D0.7*4 | 25000 | 500 | 0.015 | 0.4 | 25000 | 300 | 0.005 | 0.3 | 23000 | 250 | 0.005 | 0.25
D0.7*6 | 25000 | 400 | 0.01 | 0.4 | 25000 | 200 | 0.005 | 0.3 | 23000 | 150 | 0.003 | 0.25
D0.8*2 | 25000 | 800 | 0.03 | 0.45 | 25000 | 700 | 0.03 | 0.4 | 23000 | 600 | 0.02 | 0.32
D0.8*4 | 25000 | 800 | 0.03 | 0.45 | 25000 | 700 | 0.025 | 0.4 | 23000 | 600 | 0.015 | 0.32
D0.8*6 | 20000 | 620 | 0.025 | 0.45 | 20000 | 550 | 0.02 | 0.4 | 18000 | 450 | 0.01 | 0.32
D0.8*8 | 16000 | 500 | 0.01 | 0.45 | 16000 | 400 | 0.07 | 0.4 | 14000 | 300 | 0.005 | 0.32
D1*6 | 20000 | 900 | 0.03 | 0.6 | 18000 | 700 | 0.02 | 0.5 | 14000 | 600 | 0.01 | 0.4
D1*8 | 18000 | 800 | 0.03 | 0.6 | 16000 | 600 | 0.02 | 0.5 | 12000 | 500 | 0.01 | 0.4
D1*10 | 16000 | 600 | 0.02 | 0.6 | 14000 | 500 | 0.01 | 0.5 | 10000 | 400 | 0.007 | 0.4
D1*12 | 16000 | 500 | 0.02 | 0.6 | 12000 | 400 | 0.01 | 0.5 | 8000 | 300 | 0.005 | 0.4
D1.2*6 | 20000 | 900 | 0.04 | 0.7 | 18000 | 700 | 0.03 | 0.6 | 14000 | 600 | 0.02 | 0.5
D1.2*8 | 18000 | 800 | 0.04 | 0.7 | 16000 | 600 | 0.02 | 0.6 | 12000 | 500 | 0.01 | 0.5
D1.2*10 | 16000 | 600 | 0.03 | 0.7 | 12000 | 500 | 0.02 | 0.6 | 10000 | 430 | 0.01 | 0.5
D1.5*8 | 20000 | 900 | 0.06 | 0.9 | 18000 | 600 | 0.03 | 0.75 | 14000 | 600 | 0.03 | 0.6
D1.5*10 | 20000 | 800 | 0.04 | 0.9 | 16000 | 500 | 0.03 | 0.75 | 14000 | 500 | 0.02 | 0.6
D1.5*12 | 16000 | 700 | 0.04 | 0.9 | 14000 | 500 | 0.02 | 0.75 | 12000 | 430 | 0.02 | 0.6
D1.5*16 | 12000 | 500 | 0.02 | 0.9 | 10000 | 360 | 0.01 | 0.75 | 9000 | 300 | 0.007 | 0.6
D2*8 | 18000 | 900 | 0.07 | 1.2 | 16000 | 800 | 0.05 | 1 | 12000 | 600 | 0.04 | 0.8
D2*10 | 16000 | 800 | 0.06 | 1.2 | 14000 | 700 | 0.05 | 1 | 12000 | 500 | 0.04 | 0.8
D2*12 | 14000 | 700 | 0.05 | 1.2 | 12000 | 600 | 0.04 | 1 | 10000 | 500 | 0.03 | 0.8
D2*16 | 12000 | 600 | 0.04 | 1.2 | 10000 | 500 | 0.03 | 1 | 9200 | 400 | 0.02 | 0.8
D2*20 | 10000 | 400 | 0.03 | 1.2 | 9200 | 380 | 0.02 | 1 | 8500 | 340 | 0.01 | 0.8
D2.5*10 | 14000 | 800 | 0.07 | 1.5 | 12000 | 700 | 0.06 | 1.25 | 9600 | 600 | 0.04 | 1
D2.5*12 | 14000 | 800 | 0.07 | 1.5 | 12000 | 700 | 0.06 | 1.25 | 9600 | 600 | 0.04 | 1
D2.5*16 | 12000 | 700 | 0.06 | 1.5 | 10000 | 600 | 0.05 | 1.25 | 8500 | 500 | 0.02 | 1
D2.5*20 | 10000 | 600 | 0.06 | 1.5 | 8200 | 500 | 0.05 | 1.25 | 7500 | 500 | 0.02 | 1
D3*10 | 14000 | 900 | 0.1 | 1.8 | 12000 | 800 | 0.06 | 1.5 | 9200 | 700 | 0.06 | 1.2
D3*12 | 14000 | 900 | 0.1 | 1.8 | 12000 | 800 | 0.08 | 1.5 | 9200 | 700 | 0.06 | 1.2
D3*16 | 12000 | 800 | 0.08 | 1.8 | 10000 | 700 | 0.07 | 1.5 | 8500 | 600 | 0.05 | 1.2
D3*20 | 10000 | 800 | 0.08 | 1.8 | 9000 | 700 | 0.07 | 1.5 | 7800 | 600 | 0.04 | 1.2
D3*25 | 9000 | 700 | 0.07 | 1.8 | 8200 | 600 | 0.06 | 1.5 | 7000 | 500 | 0.03 | 1.2