## Sheet1
KSA645
(Recommended milling conditions)
work Material | Carbon steels alloy steels﹤HRC50 |  | Hardened steels HRC50-60 |  | Hardened steels ﹥HRC60
Diameter | Speed(min-1) | Feed(mm/min) | Speed(min-1) | Feed(mm/min) | Speed(min-1) | Feed(mm/min)
6 | 16000 | 5800 | 8000 | 2900 | 4000 | 1400
8 | 12000 | 5800 | 6000 | 2900 | 3000 | 1400
10 | 9500 | 5700 | 4800 | 2900 | 2400 | 1400
12 | 8000 | 4800 | 4000 | 2400 | 2000 | 1200
18 | 6000 | 3600 | 3000 | 1800 | 1500 | 900