## Sheet1
KSA435R
(Recommended milling conditions)
work Material | S45C.S50C HRC20-40 |  | NAK80 HRC40-50 |  | SKD61 HRC50-60 |  | SKD11 UP HRC60
Diameter | Speed(min-1) | Feed(mm/min) | Speed(min-1) | Feed(mm/min) | Speed(min-1) | Feed(mm/min) | Speed(min-1) | Feed(mm/min)
4 | 24000 | 2000 | 24000 | 2400 | 20000 | 1200 | 9500 | 600
6 | 20000 | 4000 | 16000 | 3000 | 13000 | 2000 | 6400 | 850
8 | 16000 | 3600 | 12000 | 2700 | 10000 | 2000 | 4800 | 850
10 | 12000 | 3000 | 9500 | 2000 | 8000 | 1500 | 3800 | 650
12 | 10000 | 2400 | 8000 | 1800 | 6600 | 1500 | 3200 | 650
work Material | S45C.S50C HRC20-40 |  | NAK80 HRC40-50 |  | SKD61 HRC50-55 |  | SKD11 HRC55-60
Vc | 160m/min |  | 140m/min |  | 110m/min |  | 80m/min
Diameter | Speed(min-1) | Feed(mm/min) | Speed(min-1) | Feed(mm/min) | Speed(min-1) | Feed(mm/min) | Speed(min-1) | Feed(mm/min)
4 | 12800 | 5600 | 11000 | 4800 | 8700 | 3800 | 6300 | 2700
6 | 8500 | 4000 | 7400 | 3550 | 5800 | 2800 | 4200 | 2000
8 | 6400 | 3400 | 5570 | 3000 | 4400 | 2400 | 3200 | 1700
10 | 5000 | 3000 | 4500 | 2600 | 3500 | 2000 | 2500 | 1450
12 | 4200 | 2900 | 3700 | 2500 | 2900 | 1950 | 2100 | 1400
16 | 3200 | 2550 | 2800 | 2200 | 2200 | 1750 | 1600 | 1300