## Sheet1
KSB230SM
(Recommended milling conditions)
work Material | HRC20 |  | HRC20-35 |  | HRC35-45 |  | HRC45-55
Vc | 80-120m/min |  | 60-100m/min |  | 40-80m/min |  | 40m/min
Diameter | Speed(min-1) | Feed(mm/min) | Speed(min-1) | Feed(mm/min) | Speed(min-1) | Feed(mm/min) | Speed(min-1) | Feed(mm/min)
0.2 | 30000 | 500-700 | 30000 | 450-600 | 25000 | 300-600 | 20000 | 200-400
0.3 | 30000 | 500-700 | 30000 | 450-600 | 25000 | 300-600 | 20000 | 200-400
0.4 | 30000 | 600-800 | 30000 | 500-700 | 25000 | 300-600 | 20000 | 200-400
0.5 | 30000 | 600-800 | 30000 | 500-700 | 25000 | 300-600 | 20000 | 200-400
0.8 | 25000 | 800-1000 | 25000 | 600-1000 | 20000 | 300-600 | 18000 | 200-400
0.7 | 25000 | 800-1000 | 25000 | 600-1000 | 20000 | 300-600 | 18000 | 200-400
0.8 | 20000 | 800-1000 | 20000 | 600-1000 | 20000 | 300-600 | 18000 | 200-400
0.9 | 20000 | 800-100 | 20000 | 600-1000 | 20000 | 300-600 | 18000 | 200-400