## Sheet1
KSA435
(Recommended milling conditions)
work Material | HRC20~30 |  | HRC30~45 |  | HRC45~55 |  | HRC55~60
Vc | 110M/min |  | 110M/min |  | 95M/min |  | 79M/min
Diameter | R.P.M | Feed(mm/min) | R.P.M | Feed(mm/min) | R.P.M | Feed(mm/min) | R.P.M | Feed(mm/min)
2 | 26500 | 850 | 17500 | 560 | 12800 | 410 | 8000 | 250
3 | 18000 | 720 | 11500 | 465 | 8500 | 340 | 3200 | 130
4 | 13500 | 810 | 8800 | 525 | 6350 | 380 | 2400 | 145
8 | 11000 | 650 | 7000 | 420 | 5100 | 305 | 1900 | 115
6 | 9000 | 720 | 5800 | 465 | 4250 | 340 | 1600 | 130
8 | 8800 | 675 | 4400 | 440 | 3200 | 320 | 1200 | 120
10 | 5400 | 755 | 3500 | 490 | 2500 | 355 | 1000 | 140
12 | 4500 | 720 | 2900 | 465 | 2100 | 340 | 800 | 130
16 | 3400 | 745 | 2200 | 480 | 1600 | 350 | 600 | 130
20 | 2700 | 745 | 1750 | 480 | 1280 | 350 | 320 | 130