## Sheet1
KHA235R
(Recommended milling conditions)
work Material | Carbon steel.alloy.steels .S45C.S50C.SK.SCM.NAK80.HRC20-40 |  |  |  |  | Hardened steels SKD61 HRC50-60
Diameter | Standard |  | High speed |  | Cuttyng depth(mm/pcr time) | Standard |  | High speed |  | Cuttyng depth(mm/pcr time)
| Speed(min-1) | Feed(mm/min) | Speed(min-1) | Feed(mm/min) |  | Speed(min-1) | Feed(mm/min) | Speed(min-1) | Feed(mm/min)
1*4 | 16000 | 300 | 32000 | 2500 | 0.12 | 10000 | 200 | 24000 | 600 | 0.05
1*6 | 16000 | 300 | 32000 | 2500 | 0.1 | 10000 | 200 | 24000 | 600 | 0.04
1*6 | 16000 | 300 | 32000 | 2500 | 0.1 | 10000 | 200 | 24000 | 600 | 0.03
1*10 | 16000 | 300 | 32000 | 2500 | 0.1 | 10000 | 200 | 24000 | 600 | 0.03
1*12 | 16000 | 300 | 32000 | 2000 | 0.1 | 10000 | 200 | 24000 | 600 | 0.02
1.5*4 | 12000 | 300 | 26000 | 2000 | 0.18 | 6500 | 150 | 18000 | 500 | 0.08
1.5*6 | 12000 | 300 | 26000 | 2000 | 0.16 | 6500 | 150 | 18000 | 500 | 0.06
1.5*10 | 12000 | 300 | 26000 | 2000 | 0.12 | 6500 | 150 | 18000 | 500 | 0.04
1.5*12 | 12000 | 300 | 26000 | 1600 | 0.12 | 6500 | 150 | 18000 | 500 | 0.02
2*6 | 8000 | 250 | 21000 | 1600 | 0.25 | 5000 | 100 | 16000 | 500 | 0.12
2*10 | 8000 | 250 | 21000 | 1600 | 0.25 | 5000 | 100 | 16000 | 500 | 0.1
2*12 | 8000 | 250 | 21000 | 1600 | 0.2 | 5000 | 100 | 16000 | 500 | 0.06
2*16 | 8000 | 250 | 21000 | 1000 | 0.2 | 5000 | 100 | 16000 | 500 | 0.04
3*8 | 5500 | 250 | 14000 | 1000 | 0.3 | 3200 | 120 | 10000 | 500 | 0.25
3*12 | 5500 | 250 | 14000 | 1000 | 0.3 | 3200 | 120 | 10000 | 500 | 0.2
3*16 | 5500 | 250 | 14000 | 1000 | 0.25 | 3200 | 120 | 10000 | 500 | 0.18
3*20 | 5500 | 250 | 14000 | 1000 | 0.25 | 3200 | 120 | 10000 | 500 | 0.15
4*10 | 4000 | 250 | 10000 | 1000 | 0.4 | 2500 | 150 | 6500 | 400 | 0.3
4*16 | 4000 | 250 | 10000 | 1000 | 0.35 | 2500 | 150 | 6500 | 400 | 0.25