## Sheet1
KSA435W
被切削材Work Matetial | Steels﹤30HRC |  | HRC30-40 |  | Easy-to-cut stainless steels 304 |  | Moderately difficulr-to-vut stainless steels |  | Diffivult-to-cut stainless steels 316 |  | Titanium |  | High Temp Alloys lnconel 718
Cutting Speed | 150-200m/min |  | 120-160m/min |  | 70-120m/min |  | 80-120m/min |  | 60-80m/min |  | 40-60m/min |  | 20-40m/min
Mill dia(mm) | Speed(mm-1) | Feed(mm/min) | Speed(mm-1) | Feed(mm/min) | Speed(mm-1) | Feed(mm/min) | Speed(mm-1) | Feed(mm/min) | Speed(mm-1) | Feed(mm/min) | Speed(mm-1) | Feed(mm/min) | Speed(mm-1) | Feed(mm/min)
4 | 11940 | 1200 | 9550 | 950 | 7200 | 750 | 5570 | 450 | 4780 | 290 | 3980 | 190 | 1990 | 90
5 | 9550 | 1200 | 7640 | 950 | 5800 | 750 | 4500 | 450 | 3820 | 380 | 3180 | 190 | 1590 | 90
6 | 7960 | 1300 | 6370 | 1000 | 4780 | 760 | 3720 | 520 | 3180 | 380 | 2650 | 210 | 1330 | 100
8 | 5970 | 1450 | 4780 | 1150 | 3600 | 800 | 2790 | 500 | 2390 | 380 | 1990 | 240 | 1000 | 110
10 | 4780 | 1150 | 3820 | 920 | 2900 | 700 | 2230 | 450 | 1910 | 340 | 1600 | 200 | 800 | 90
12 | 3980 | 1100 | 3180 | 900 | 2400 | 650 | 1860 | 410 | 1590 | 320 | 1330 | 210 | 660 | 100
16 | 2990 | 900 | 2390 | 720 | 1790 | 500 | 1390 | 330 | 1190 | 260 | 1000 | 180 | 500 | 100
18 | 2650 | 850 | 2100 | 700 | 1600 | 450 | 1250 | 300 | 1060 | 250 | 880 | 180 | 440 | 100
20 | 2390 | 850 | 1910 | 700 | 1450 | 450 | 1110 | 290 | 960 | 230 | 800 | 190 | 400 | 90
25 | 1910 | 760 | 1530 | 620 | 1150 | 345 | 890 | 250 | 760 | 180 | 640 | 180 | 320 | 70