## Sheet1
KSB230
(Recommended milling conditions)
work Material | 45C.S50C.SCM. HRC﹤20 |  | SCM.SKT.SKD HRC20-30 |  | SCM.SKT.SKD HRC30-40 |  | SKT.SKD. HRC45-45 |  | SUS304 - |  | FC/FCD -
Vc | 72m/min |  | 54M/min |  | 45M/min |  | 27M/min |  | 54M/min |  | 79M/min
R | R.P.M | Feed(mm/min) | R.P.M | Feed(mm/min) | R.P.M | Feed(mm/min) | R.P.M | Feed(mm/min) | R.P.M | Feed(mm/min) | R.P.M | Feed(mm/min)
0.5 | 36000 | 545 | 32400 | 290 | 21600 | 160 | 14400 | 75 | 32400 | 340 | 45000 | 475
1 | 20520 | 700 | 16200 | 325 | 11700 | 195 | 8200 | 95 | 16200 | 385 | 22860 | 545
2 | 11520 | 875 | 8640 | 385 | 6300 | 230 | 4600 | 120 | 8640 | 455 | 11520 | 610
3 | 7560 | 860 | 5760 | 385 | 3780 | 210 | 3020 | 120 | 5760 | 455 | 7560 | 600
4 | 5760 | 875 | 4320 | 385 | 2880 | 210 | 2300 | 120 | 4320 | 455 | 5760 | 610
5 | 4590 | 870 | 3420 | 385 | 2160 | 200 | 1830 | 120 | 3420 | 450 | 4590 | 605
6 | 3780 | 860 | 2880 | 385 | 1800 | 200 | 1520 | 120 | 2880 | 455 | 3780 | 600
8 | 3200 | 970 | 2400 | 430 | 1560 | 210 | 1280 | 135 | 2400 | 505 | 3200 | 675
10 | 2600 | 890 | 1920 | 430 | 1300 | 215 | 1040 | 135 | 1920 | 455 | 2600 | 615
Milling Amount (mm) | Ad=0.5D,PF=0.1D