## Sheet1
KHA235R
(Recommended milling conditions)
Work Material |  |  | Carbon Steels.Prehardened Steels S50C.NAK55.NAK80.HPM-1HRC20-45 |  |  |  | Hardened Steels HPM-38.STAVAX.SKD61 HRC45-58 |  |  |  | Copper.Aluminum
Diameter | Corner Radius | Effective length | speed | Feed | Depth of cut |  | speed | Feed | Depth of cut |  | speed | Feed | Depth of cut
|  |  | min-1 | mm/min | ap mm | ae mm | min-1 | mm/min | ap mm | ae mm | min-1 | mm/min | ap mm | ae mm
1 | 0.1 0.2 0.3 | 4 | 25000 | 1400 | 0.055 | 0.35 | 20000 | 800 | 0.04 | 0.28 | 30000 | 2000 | 0.065 | 0.35
|  | 6 | 20000 | 1000 | 0.045 | 0.35 | 16000 | 600 | 0.02 | 0.28 | 25000 | 1500 | 0.055 | 0.35
|  | 8 | 18000 | 1000 | 0.035 | 0.35 | 14000 | 450 | 0.02 | 0.28 | 22000 | 1000 | 0.045 | 0.35
|  | 10 | 16000 | 600 | 0.025 | 0.35 | 13000 | 350 | 0.01 | 0.28 | 20000 | 800 | 0.03 | 0.35
|  | 12 | 14000 | 350 | 0.02 | 0.35 | 12000 | 250 | 0.008 | 0.28 | 18000 | 600 | 0.025 | 0.35
1.2 | 0.1 0.2 0.3 | 4 | 22000 | 1500 | 0.055 | 0.4 | 18000 | 850 | 0.03 | 0.32 | 26000 | 2200 | 0.065 | 0.4
|  | 6 | 20000 | 1300 | 0.05 | 0.4 | 17000 | 750 | 0.03 | 0.32 | 25000 | 2000 | 0.06 | 0.4
|  | 8 | 18000 | 1100 | 0.04 | 0.4 | 15000 | 600 | 0.025 | 0.32 | 22000 | 1600 | 0.05 | 0.4
|  | 10 | 16000 | 900 | 0.03 | 0.4 | 13000 | 500 | 0.02 | 0.32 | 20000 | 1400 | 0.04 | 0.4
|  | 12 | 14000 | 700 | 0.025 | 0.4 | 11000 | 400 | 0.015 | 0.32 | 17000 | 1000 | 0.03 | 0.4
1.5 | 0.1 0.2 0.3 0.5 | 6 | 20000 | 1400 | 0.08 | 0.45 | 16000 | 850 | 0.045 | 0.36 | 24000 | 2000 | 0.09 | 0.45
|  | 8 | 18000 | 1200 | 0.07 | 0.45 | 15000 | 700 | 0.04 | 0.36 | 22000 | 1800 | 0.08 | 0.45
|  | 10 | 16000 | 1000 | 0.06 | 0.45 | 13000 | 550 | 0.035 | 0.36 | 20000 | 1500 | 0.07 | 0.45
|  | 12 | 14000 | 800 | 0.05 | 0.45 | 11000 | 450 | 0.03 | 0.36 | 17000 | 1200 | 0.06 | 0.45
|  | 16 | 12000 | 600 | 0.035 | 0.45 | 10000 | 350 | 0.018 | 0.36 | 15000 | 900 | 0.04 | 0.45
2 | 0.1 0.2 0.3 0.5 | 6 | 16000 | 2100 | 0.12 | 0.5 | 14000 | 900 | 0.055 | 0.4 | 20000 | 2800 | 0.14 | 0.5
|  | 8 | 16000 | 2000 | 0.11 | 0.5 | 13000 | 800 | 0.05 | 0.4 | 20000 | 2600 | 0.13 | 0.5
|  | 10 | 16000 | 1800 | 0.1 | 0.5 | 13000 | 750 | 0.045 | 0.4 | 20000 | 2300 | 0.12 | 0.5
|  | 12 | 14000 | 1500 | 0.09 | 0.5 | 11000 | 600 | 0.04 | 0.4 | 17000 | 1900 | 0.11 | 0.5
|  | 16 | 12000 | 1200 | 0.07 | 0.5 | 10000 | 500 | 0.03 | 0.4 | 15000 | 1600 | 0.085 | 0.5
|  | 20 | 10000 | 800 | 0.05 | 0.5 | 8000 | 350 | 0.02 | 0.4 | 12000 | 1000 | 0.06 | 0.5
|  | 25 | 9000 | 600 | 0.025 | 0.5 | 7000 | 250 | 0.008 | 0.4 | 11000 | 850 | 0.03 | 0.5
2.5 | 0.1 0.2 0.3 0.5 | 10 | 13000 | 1800 | 0.14 | 0.8 | 11000 | 900 | 0.07 | 0.65 | 16000 | 3000 | 0.17 | 0.8
|  | 20 | 9000 | 1000 | 0.08 | 0.8 | 7000 | 450 | 0.05 | 0.65 | 11000 | 1600 | 0.1 | 0.8
|  | 25 | 7000 | 500 | 0.03 | 0.8 | 5600 | 250 | 0.01 | 0.65 | 8500 | 850 | 0.035 | 0.8
3 | 0.1 0.2 0.3 0.5 1 | 10 | 11000 | 1800 | 0.16 | 0.9 | 9000 | 900 | 0.08 | 0.75 | 13000 | 3000 | 0.2 | 0.9
|  | 20 | 10000 | 1400 | 0.12 | 0.9 | 8000 | 700 | 0.07 | 0.75 | 12000 | 2400 | 0.14 | 0.9
|  | 25 | 8000 | 1000 | 0.08 | 0.9 | 6400 | 500 | 0.05 | 0.75 | 10000 | 1800 | 0.1 | 0.9
|  | 30 | 7000 | 800 | 0.06 | 0.9 | 5600 | 400 | 0.03 | 0.75 | 8500 | 1300 | 0.07 | 0.9
|  | 35 | 6000 | 500 | 0.03 | 0.9 | 4800 | 300 | 0.01 | 0.75 | 7200 | 1000 | 0.04 | 0.9
4 | 0.1 0.2 0.3 0.5 1 | 16 | 8000 | 2000 | 0.2 | 1.2 | 6400 | 850 | 0.1 | 1 | 10000 | 3200 | 0.3 | 1.2
|  | 25 | 7000 | 1500 | 0.12 | 1.2 | 5600 | 700 | 0.08 | 1 | 8500 | 2400 | 0.18 | 1.2
|  | 30 | 6000 | 800 | 0.08 | 1.2 | 4800 | 500 | 0.04 | 1 | 8000 | 1800 | 0.14 | 1.2