## Sheet1
KHA235P
(Recommended milling conditions)
Work Material |  | Carbon Steels.Alloy steels.Stainless Steels S50C.SCM.SKD.SUS HRC20-40 |  |  |  | Hardened Steels SKD61.STAVAX. HPM-38 (HRC45-55) |  |  |  | Hardened Steels SKD11.PD613 HRC55-65
Diameter | Effective length | Speed | Feed | Depth of cut |  | Speed | Feed | Depth of cut |  | Speed | Feed | Depth of cut
|  | min-1 | mm/min | ap mm | ae mm | min-1 | mm/min | ap mm | ae mm | min-1 | mm/min | ap mm | ae mm
0.2 | 1 | 30000 | 180 | 0.005 | 0.12 | 30000 | 150 | 0.003 | 0.1 | 30000 | 120 | 0.003 | 0.08
| 2 | 30000 | 80 | 0.003 | 0.12 | 30000 | 50 | 0.02 | 0.1 | 30000 | 40 | 0.002 | 0.08
0.3 | 1 | 30000 | 350 | 0.007 | 0.18 | 30000 | 300 | 0.003 | 0.15 | 30000 | 250 | 0.003 | 0.12
| 2 | 30000 | 180 | 0.005 | 0.18 | 30000 | 150 | 0.003 | 0.15 | 30000 | 120 | 0.003 | 0.12
| 3 | 30000 | 70 | 0.004 | 0.18 | 25000 | 50 | 0.002 | 0.15 | 25000 | 40 | 0.002 | 0.12
0.4 | 1 | 30000 | 450 | 0.01 | 0.24 | 30000 | 400 | 0.005 | 0.2 | 30000 | 350 | 0.005 | 0.16
| 2 | 30000 | 360 | 0.01 | 0.24 | 30000 | 320 | 0.005 | 0.2 | 25000 | 280 | 0.005 | 0.16
| 3 | 30000 | 320 | 0.008 | 0.24 | 25000 | 260 | 0.004 | 0.2 | 20000 | 220 | 0.003 | 0.16
| 4 | 30000 | 250 | 0.006 | 0.24 | 25000 | 200 | 0.003 | 0.2 | 20000 | 160 | 0.002 | 0.16
| 5 | 25000 | 250 | 0.005 | 0.24 | 22000 | 180 | 0.003 | 0.2 | 20000 | 150 | 0.002 | 0.16
| 6 | 25000 | 200 | 0.004 | 0.24 | 22000 | 150 | 0.002 | 0.2 | 18000 | 130 | 0.002 | 0.16
| 8 | 20000 | 150 | 0.002 | 0.24 | 16000 | 120 | 0.001 | 0.2 | 14000 | 90 | 0.001 | 0.16
| 10 | 16000 | 100 | 0.002 | 0.24 | 13000 | 80 | 0.001 | 0.2 | 12000 | 50 | 0.001 | 0.16
0.5 | 2 | 30000 | 500 | 0.02 | 0.3 | 25000 | 420 | 0.01 | 0.25 | 23000 | 380 | 0.007 | 0.2
| 3 | 30000 | 420 | 0.015 | 0.3 | 25000 | 350 | 0.007 | 0.25 | 23000 | 320 | 0.005 | 0.2
| 4 | 25000 | 380 | 0.01 | 0.3 | 25000 | 280 | 0.005 | 0.25 | 23000 | 240 | 0.003 | 0.2
| 5 | 25000 | 320 | 0.007 | 0.3 | 20000 | 200 | 0.003 | 0.25 | 18000 | 150 | 0.003 | 0.2
| 6 | 25000 | 300 | 0.005 | 0.3 | 20000 | 200 | 0.003 | 0.25 | 18000 | 150 | 0.002 | 0.2
| 8 | 20000 | 200 | 0.005 | 0.3 | 16000 | 160 | 0.002 | 0.25 | 14000 | 130 | 0.002 | 0.2
| 10 | 16000 | 170 | 0.003 | 0.3 | 13000 | 130 | 0.002 | 0.25 | 12000 | 110 | 0.001 | 0.2
0.6 | 2 | 30000 | 550 | 0.02 | 0.35 | 25000 | 500 | 0.01 | 0.3 | 23000 | 400 | 0.007 | 0.25
| 3 | 30000 | 500 | 0.015 | 0.35 | 25000 | 450 | 0.007 | 0.3 | 23000 | 350 | 0.005 | 0.25
| 4 | 25000 | 450 | 0.01 | 0.35 | 25000 | 400 | 0.005 | 0.3 | 23000 | 300 | 0.003 | 0.25
| 5 | 25000 | 400 | 0.007 | 0.35 | 20000 | 350 | 0.003 | 0.3 | 18000 | 250 | 0.003 | 0.25
| 6 | 25000 | 350 | 0.001 | 0.35 | 20000 | 300 | 0.002 | 0.3 | 18000 | 200 | 0.002 | 0.25
0.7 | 2 | 30000 | 750 | 0.04 | 0.4 | 25000 | 600 | 0.03 | 0.35 | 23000 | 450 | 0.02 | 0.28
| 4 | 25000 | 690 | 0.03 | 0.4 | 25000 | 560 | 0.02 | 0.35 | 23000 | 400 | 0.015 | 0.28
| 6 | 25000 | 550 | 0.02 | 0.4 | 20000 | 410 | 0.015 | 0.35 | 18000 | 300 | 0.012 | 0.28
| 8 | 20000 | 430 | 0.012 | 0.4 | 16000 | 330 | 0.01 | 0.35 | 14000 | 230 | 0.007 | 0.28
| 10 | 16000 | 300 | 0.008 | 0.4 | 13000 | 200 | 0.005 | 0.35 | 12000 | 180 | 0.003 | 0.28
0.8 | 2 | 25000 | 850 | 0.04 | 0.45 | 25000 | 780 | 0.03 | 0.4 | 23000 | 650 | 0.02 | 0.32
| 4 | 25000 | 800 | 0.03 | 0.45 | 25000 | 700 | 0.025 | 0.4 | 23000 | 600 | 0.015 | 0.32
| 6 | 20000 | 620 | 0.025 | 0.45 | 20000 | 550 | 0.02 | 0.4 | 18000 | 450 | 0.01 | 0.32
| 8 | 16000 | 500 | 0.015 | 0.45 | 16000 | 400 | 0.007 | 0.4 | 14000 | 300 | 0.005 | 0.32
| 10 | 16000 | 400 | 0.012 | 0.45 | 16000 | 350 | 0.007 | 0.4 | 12000 | 180 | 0.005 | 0.32
| 12 | 16000 | 300 | 0.007 | 0.45 | 13000 | 220 | 0.005 | 0.4 | 12000 | 120 | 0.003 | 0.32
1 | 2 | 25000 | 1200 | 0.07 | 0.6 | 23000 | 1000 | 0.06 | 0.5 | 18000 | 900 | 0.05 | 0.4
| 3 | 25000 | 1200 | 0.06 | 0.6 | 23000 | 1000 | 0.05 | 0.5 | 18000 | 900 | 0.04 | 0.4
| 4 | 25000 | 1000 | 0.05 | 0.6 | 23000 | 900 | 0.04 | 0.5 | 18000 | 800 | 0.03 | 0.4
| 5 | 22000 | 1000 | 0.04 | 0.6 | 20000 | 800 | 0.03 | 0.5 | 16000 | 700 | 0.02 | 0.4
| 6 | 20000 | 900 | 0.03 | 0.6 | 18000 | 700 | 0.02 | 0.5 | 14000 | 600 | 0.01 | 0.4
| 8 | 18000 | 800 | 0.03 | 0.6 | 16000 | 600 | 0.02 | 0.5 | 12000 | 500 | 0.01 | 0.4
| 10 | 16000 | 600 | 0.02 | 0.6 | 14000 | 500 | 0.01 | 0.5 | 10000 | 400 | 0.007 | 0.4
| 12 | 16000 | 500 | 0.02 | 0.6 | 13000 | 400 | 0.01 | 0.5 | 10000 | 300 | 0.005 | 0.4
| 14 | 16000 | 450 | 0.015 | 0.6 | 13000 | 360 | 0.008 | 0.5 | 10000 | 280 | 0.005 | 0.4
| 16 | 14000 | 400 | 0.012 | 0.6 | 12000 | 320 | 0.006 | 0.5 | 9000 | 250 | 0.004 | 0.4
| 18 | 14000 | 300 | 0.01 | 0.6 | 12000 | 240 | 0.006 | 0.5 | 8000 | 200 | 0.004 | 0.4
| 20 | 12000 | 200 | 0.007 | 0.6 | 10000 | 160 | 0.005 | 0.5 | 7000 | 130 | 0.003 | 0.4
1.2 | 6 | 20000 | 900 | 0.04 | 0.7 | 18000 | 700 | 0.03 | 0.6 | 14000 | 600 | 0.02 | 0.5
| 8 | 18000 | 800 | 0.04 | 0.7 | 16000 | 600 | 0.02 | 0.6 | 12000 | 500 | 0.01 | 0.5
| 10 | 16000 | 600 | 0.03 | 0.7 | 12000 | 500 | 0.02 | 0.6 | 10000 | 430 | 0.01 | 0.5
| 12 | 14000 | 600 | 0.02 | 0.7 | 10000 | 500 | 0.01 | 0.6 | 9000 | 400 | 0.007 | 0.5
1.5 | 4 | 23000 | 1200 | 0.07 | 0.9 | 20000 | 900 | 0.05 | 0.75 | 18000 | 800 | 0.04 | 0.6
| 6 | 23000 | 1000 | 0.06 | 0.9 | 20000 | 800 | 0.04 | 0.75 | 18000 | 700 | 0.03 | 0.6
| 8 | 20000 | 900 | 0.06 | 0.9 | 18000 | 600 | 0.03 | 0.75 | 14000 | 600 | 0.03 | 0.6
| 10 | 20000 | 800 | 0.04 | 0.9 | 16000 | 500 | 0.03 | 0.75 | 14000 | 500 | 0.02 | 0.6
| 12 | 16000 | 700 | 0.04 | 0.9 | 14000 | 500 | 0.02 | 0.75 | 12000 | 430 | 0.02 | 0.6
| 14 | 14000 | 600 | 0.03 | 0.9 | 12000 | 400 | 0.02 | 0.75 | 10000 | 380 | 0.01 | 0.6
| 16 | 12000 | 500 | 0.02 | 0.9 | 10000 | 360 | 0.01 | 0.75 | 9000 | 300 | 0.007 | 0.6
1.8 | 10 | 16000 | 800 | 0.06 | 1 | 14000 | 700 | 0.04 | 0.9 | 12000 | 500 | 0.03 | 0.7
| 14 | 14000 | 700 | 0.05 | 1 | 12000 | 600 | 0.03 | 0.9 | 10000 | 430 | 0.02 | 0.7
| 18 | 10000 | 500 | 0.04 | 1 | 9200 | 410 | 0.02 | 0.9 | 8500 | 370 | 0.01 | 0.7
2 | 6 | 20000 | 1000 | 0.08 | 1.2 | 18000 | 900 | 0.06 | 1 | 15000 | 750 | 0.05 | 0.8
| 8 | 18000 | 900 | 0.07 | 1.2 | 16000 | 800 | 0.05 | 1 | 12000 | 600 | 0.04 | 0.8
| 10 | 16000 | 800 | 0.06 | 1.2 | 14000 | 700 | 0.05 | 1 | 12000 | 500 | 0.04 | 0.8
| 12 | 14000 | 700 | 0.05 | 1.2 | 12000 | 600 | 0.04 | 1 | 10000 | 500 | 0.03 | 0.8
| 14 | 14000 | 700 | 0.04 | 1.2 | 12000 | 600 | 0.03 | 1 | 10000 | 430 | 0.02 | 0.8
| 16 | 12000 | 600 | 0.04 | 1.2 | 10000 | 500 | 0.03 | 1 | 9200 | 400 | 0.02 | 0.8
| 18 | 10000 | 500 | 0.03 | 1.2 | 9200 | 410 | 0.02 | 1 | 8500 | 370 | 0.01 | 0.8
| 20 | 10000 | 400 | 0.03 | 1.2 | 9200 | 380 | 0.02 | 1 | 8500 | 340 | 0.01 | 0.8
2.5 | 12 | 14000 | 800 | 0.07 | 1.5 | 12000 | 700 | 0.06 | 1.25 | 9600 | 600 | 0.04 | 1
| 16 | 12000 | 700 | 0.06 | 1.5 | 10000 | 600 | 0.05 | 1.25 | 8500 | 500 | 0.02 | 1
| 20 | 10000 | 600 | 0.06 | 1.5 | 8200 | 500 | 0.05 | 1.25 | 7500 | 500 | 0.02 | 1
3 | 10 | 16000 | 1000 | 0.15 | 1.8 | 14000 | 900 | 0.1 | 1.5 | 10000 | 800 | 0.07 | 1.2
| 12 | 14000 | 900 | 0.1 | 1.8 | 12000 | 800 | 0.08 | 1.5 | 9200 | 700 | 0.06 | 1.2
| 16 | 12000 | 800 | 0.08 | 1.8 | 10000 | 700 | 0.07 | 1.5 | 8500 | 600 | 0.05 | 1.2
| 20 | 10000 | 800 | 0.08 | 1.8 | 9000 | 700 | 0.07 | 1.5 | 7800 | 600 | 0.04 | 1.2
| 25 | 9000 | 700 | 0.07 | 1.8 | 8200 | 600 | 0.06 | 1.5 | 7000 | 500 | 0.03 | 1.2
| 30 | 8000 | 700 | 0.05 | 1.8 | 7000 | 600 | 0.03 | 1.5 | 6500 | 500 | 0.02 | 1.2