## Sheet1
KHB230P
(Recommended milling conditions)
Work Material |  |  | Hardened Steels SKD61.STAVAX. HPM-38 (HRC45-55) |  |  |  | Hardened Steels SKD11 HRC55-65
Radius | Effective length | L/D | Depth of cut |  | Feed | Spindle speed | Depth of cut |  | Feed | Spindle speed
|  |  | ap mm | ae mm | mm/min | min-1 | ap mm | ae mm | mm/min | min-1
0.15 | 1 | 3.3 | 0.007 | 0.01 | 320 | 40000 | 0.005 | 0.007 | 250 | 40000
| 2 | 6.7 | 0.003 | 0.005 | 150 | 40000 | 0.002 | 0.003 | 120 | 40000
| 3 | 10 | 0.001 | 0.003 | 80 | 40000 | 0.001 | 0.002 | 70 | 40000
0.2 | 1 | 2.5 | 0.02 | 0.05 | 800 | 40000 | 0.02 | 0.03 | 720 | 40000
| 2 | 5 | 0.01 | 0.02 | 500 | 40000 | 0.01 | 0.01 | 380 | 40000
| 3 | 7.5 | 0.007 | 0.01 | 300 | 40000 | 0.005 | 0.007 | 240 | 40000
| 4 | 10 | 0.005 | 0.005 | 160 | 30000 | 0.003 | 0.003 | 120 | 30000
| 5 | 12.5 | 0.002 | 0.003 | 70 | 30000 | 0.001 | 0.002 | 50 | 30000
0.25 | 1 | 2 | 0.03 | 0.05 | 1000 | 40000 | 0.02 | 0.03 | 860 | 40000
| 2 | 4 | 0.02 | 0.03 | 720 | 40000 | 0.01 | 0.02 | 650 | 40000
| 3 | 6 | 0.01 | 0.02 | 500 | 40000 | 0.007 | 0.01 | 420 | 40000
| 4 | 8 | 0.007 | 0.01 | 350 | 40000 | 0.005 | 0.007 | 300 | 40000
| 5 | 10 | 0.005 | 0.005 | 240 | 40000 | 0.003 | 0.003 | 200 | 40000
| 6 | 12 | 0.002 | 0.003 | 120 | 40000 | 0.001 | 0.002 | 80 | 40000
| 8 | 16 | 0.002 | 0.002 | 75 | 40000 | 0.001 | 0.002 | 60 | 40000
0.3 | 1 | 1.7 | 0.05 | 0.1 | 1400 | 40000 | 0.03 | 0.06 | 1000 | 40000
| 2 | 3.3 | 0.05 | 0.1 | 1400 | 40000 | 0.03 | 0.03 | 1000 | 40000
| 3 | 5 | 0.03 | 0.05 | 1200 | 40000 | 0.02 | 0.04 | 840 | 40000
| 4 | 6.7 | 0.02 | 0.03 | 1000 | 40000 | 0.01 | 0.03 | 620 | 40000
| 5 | 8.3 | 0.01 | 0.02 | 720 | 30000 | 0.007 | 0.015 | 500 | 30000
| 6 | 10 | 0.007 | 0.01 | 500 | 30000 | 0.005 | 0.007 | 380 | 30000
| 8 | 13.3 | 0.003 | 0.005 | 320 | 25000 | 0.003 | 0.003 | 260 | 25000
| 10 | 16.7 | 0.002 | 0.003 | 150 | 20000 | 0.002 | 0.002 | 120 | 20000
| 12 | 20 | 0.002 | 0.002 | 80 | 20000 | 0.002 | 0.002 | 60 | 20000
0.35 | 2 | 2.9 | 0.07 | 0.1 | 1600 | 40000 | 0.05 | 0.08 | 1300 | 40000
| 4 | 5.7 | 0.04 | 0.06 | 1300 | 40000 | 0.03 | 0.04 | 820 | 40000
| 8 | 11.4 | 0.006 | 0.01 | 520 | 25000 | 0.005 | 0.006 | 380 | 30000
0.4 | 2 | 2.5 | 0.1 | 0.15 | 2000 | 40000 | 0.07 | 0.1 | 1600 | 40000
| 4 | 5 | 0.05 | 0.1 | 1600 | 40000 | 0.05 | 0.05 | 1200 | 40000
| 6 | 7.5 | 0.03 | 0.05 | 1200 | 30000 | 0.02 | 0.03 | 760 | 30000
| 8 | 10 | 0.01 | 0.02 | 820 | 30000 | 0.007 | 0.01 | 600 | 30000
| 10 | 12.5 | 0.005 | 0.005 | 450 | 25000 | 0.003 | 0.003 | 380 | 25000
| 12 | 15 | 0.003 | 0.005 | 320 | 20000 | 0.002 | 0.003 | 260 | 20000
0.45 | 4 | 4.4 | 0.05 | 0.12 | 1800 | 40000 | 0.04 | 0.08 | 1400 | 30000
0.5 | 2 | 2 | 0.1 | 0.3 | 2500 | 40000 | 0.1 | 0.2 | 2000 | 30000
| 3 | 3 | 0.1 | 0.3 | 2500 | 40000 | 0.1 | 0.2 | 2000 | 30000
| 4 | 4 | 0.1 | 0.2 | 2500 | 40000 | 0.05 | 0.15 | 1800 | 30000
| 5 | 5 | 0.05 | 0.15 | 2000 | 30000 | 0.04 | 0.1 | 1600 | 25000
| 6 | 6 | 0.05 | 0.1 | 1800 | 30000 | 0.04 | 0.05 | 1200 | 25000
| 8 | 8 | 0.04 | 0.06 | 1000 | 30000 | 0.03 | 0.04 | 860 | 25000
| 10 | 10 | 0.03 | 0.05 | 750 | 25000 | 0.02 | 0.03 | 620 | 20000
| 12 | 12 | 0.01 | 0.03 | 600 | 20000 | 0.007 | 0.02 | 520 | 18000
| 14 | 14 | 0.005 | 0.01 | 420 | 20000 | 0.003 | 0.007 | 360 | 18000
| 16 | 16 | 0.005 | 0.005 | 300 | 18000 | 0.003 | 0.005 | 250 | 16000
| 18 | 18 | 0.003 | 0.005 | 180 | 18000 | 0.002 | 0.005 | 120 | 16000
| 20 | 20 | 0.003 | 0.003 | 100 | 16000 | 0.002 | 0.003 | 75 | 14000
0.6 | 4 | 3.3 | 0.1 | 0.2 | 2500 | 30000 | 0.07 | 0.2 | 2000 | 30000
| 6 | 5 | 0.07 | 0.1 | 2000 | 30000 | 0.05 | 0.1 | 1600 | 25000
| 8 | 6.7 | 0.05 | 0.1 | 1600 | 30000 | 0.03 | 0.07 | 1200 | 25000
| 10 | 8.3 | 0.03 | 0.07 | 1200 | 20000 | 0.02 | 0.05 | 860 | 20000
| 12 | 10 | 0.02 | 0.05 | 860 | 20000 | 0.01 | 0.03 | 620 | 20000
0.7 | 8 | 5.7 | 0.12 | 0.2 | 2500 | 30000 | 0.08 | 0.15 | 1800 | 20000
| 12 | 8.6 | 0.07 | 0.12 | 1400 | 20000 | 0.04 | 0.08 | 1100 | 18000
| 16 | 11.4 | 0.02 | 0.05 | 700 | 17000 | 0.01 | 0.03 | 600 | 17000
0.75 | 3 | 2 | 0.15 | 0.3 | 3000 | 30000 | 0.1 | 0.3 | 2500 | 30000
| 4 | 2.7 | 0.15 | 0.3 | 3000 | 30000 | 0.1 | 0.3 | 2500 | 30000
| 6 | 4 | 0.15 | 0.2 | 3000 | 30000 | 0.1 | 0.2 | 2000 | 30000
| 8 | 5.3 | 0.1 | 0.2 | 2500 | 25000 | 0.05 | 0.2 | 1600 | 25000
| 10 | 6.7 | 0.1 | 0.1 | 2500 | 25000 | 0.05 | 0.1 | 1200 | 25000
| 12 | 8 | 0.05 | 0.1 | 1800 | 20000 | 0.03 | 0.1 | 920 | 20000
| 14 | 9.3 | 0.05 | 0.07 | 1200 | 20000 | 0.03 | 0.05 | 820 | 20000
| 16 | 10.7 | 0.03 | 0.05 | 720 | 18000 | 0.02 | 0.03 | 650 | 18000
| 18 | 12 | 0.02 | 0.04 | 550 | 16000 | 0.012 | 0.025 | 400 | 16000
| 20 | 13.3 | 0.01 | 0.03 | 450 | 16000 | 0.01 | 0.02 | 360 | 16000
0.8 | 8 | 5 | 0.1 | 0.2 | 2500 | 25000 | 0.07 | 0.15 | 2000 | 20000
| 12 | 7.5 | 0.07 | 0.1 | 1800 | 20000 | 0.05 | 0.07 | 1500 | 16000
| 16 | 10 | 0.03 | 0.05 | 720 | 16000 | 0.02 | 0.03 | 600 | 14000
| 20 | 12.5 | 0.01 | 0.03 | 500 | 14000 | 0.01 | 0.02 | 380 | 1200
1 | 4 | 2 | 0.2 | 0.5 | 3000 | 25000 | 0.2 | 0.5 | 2500 | 25000
| 6 | 3 | 0.2 | 0.5 | 2500 | 25000 | 0.2 | 0.3 | 2000 | 25000
| 8 | 4 | 0.2 | 0.3 | 2000 | 20000 | 0.1 | 0.2 | 1600 | 18000
| 10 | 5 | 0.1 | 0.3 | 2000 | 18000 | 0.1 | 0.2 | 1600 | 16000
| 12 | 6 | 0.1 | 0.2 | 1600 | 16000 | 0.1 | 0.1 | 1200 | 14000
| 14 | 7 | 0.07 | 0.15 | 1600 | 16000 | 0.05 | 0.08 | 1200 | 14000
| 16 | 8 | 0.07 | 0.15 | 1600 | 16000 | 0.05 | 0.08 | 1200 | 14000
| 18 | 9 | 0.05 | 0.1 | 1400 | 14000 | 0.03 | 0.05 | 1000 | 12000
| 20 | 10 | 0.05 | 0.1 | 1000 | 14000 | 0.03 | 0.05 | 820 | 12000
| 22 | 11 | 0.03 | 0.08 | 850 | 14000 | 0.02 | 0.06 | 700 | 12000
| 25 | 12.5 | 0.03 | 0.05 | 680 | 12000 | 0.02 | 0.03 | 560 | 10000
1.25 | 8 | 2.4 | 0.3 | 0.4 | 2800 | 20000 | 0.2 | 0.5 | 2300 | 20000
| 10 | 4 | 0.2 | 0.3 | 2500 | 20000 | 0.15 | 0.2 | 2000 | 20000
| 16 | 6 | 0.1 | 0.2 | 2000 | 18000 | 0.07 | 0.15 | 1600 | 16000
| 20 | 8 | 0.07 | 0.15 | 1500 | 16000 | 0.05 | 0.1 | 1200 | 14000
| 25 | 10 | 0.05 | 0.1 | 1000 | 14000 | 0.03 | 0.07 | 850 | 12000
| 30 | 12 | 0.03 | 0.07 | 720 | 12000 | 0.02 | 0.05 | 640 | 10000
1.5 | 6 | 2 | 0.2 | 0.8 | 3000 | 20000 | 0.2 | 0.6 | 2500 | 18000
| 8 | 2.7 | 0.2 | 0.8 | 3000 | 20000 | 0.2 | 0.6 | 2500 | 18000
| 10 | 3.3 | 0.2 | 0.6 | 2500 | 20000 | 0.2 | 0.4 | 2000 | 18000
| 12 | 4 | 0.2 | 0.6 | 2500 | 20000 | 0.2 | 0.4 | 2000 | 18000
| 16 | 5.3 | 0.1 | 0.4 | 2000 | 18000 | 0.1 | 0.3 | 1600 | 16000
| 20 | 6.7 | 0.1 | 0.3 | 1600 | 18000 | 0.1 | 0.2 | 1200 | 16000
| 25 | 8.3 | 0.1 | 0.2 | 1200 | 16000 | 0.07 | 0.15 | 920 | 14000
| 30 | 10 | 0.07 | 0.1 | 750 | 14000 | 0.05 | 0.07 | 640 | 12000
| 35 | 11.7 | 0.05 | 0.1 | 620 | 12000 | 0.03 | 0.07 | 500 | 10000
2 | 8 | 2 | 0.3 | 1.5 | 3000 | 20000 | 0.2 | 0.8 | 2500 | 16000
| 10 | 2.5 | 0.3 | 1.5 | 3000 | 20000 | 0.2 | 0.8 | 2500 | 16000
| 12 | 3 | 0.3 | 1.5 | 3000 | 20000 | 0.2 | 0.8 | 2500 | 16000
| 16 | 3.8 | 0.3 | 1.5 | 3000 | 20000 | 0.2 | 0.8 | 2000 | 16000
| 20 | 5 | 0.2 | 1 | 2400 | 16000 | 0.1 | 0.6 | 1800 | 14000
| 25 | 6.3 | 0.2 | 0.8 | 1600 | 16000 | 0.1 | 0.4 | 1200 | 14000
| 30 | 7.5 | 0.1 | 0.3 | 1600 | 14000 | 0.07 | 0.2 | 1200 | 10000
| 35 | 8.8 | 0.1 | 0.2 | 1200 | 14000 | 0.07 | 0.15 | 1000 | 10000
2.5 | 15 | 3 | 0.3 | 1.5 | 3000 | 18000 | 0.2 | 1.2 | 2500 | 12000
| 20 | 4 | 0.3 | 1.2 | 3000 | 15000 | 0.2 | 1 | 2000 | 10000
| 25 | 5 | 0.2 | 1 | 2500 | 15000 | 0.15 | 0.8 | 1800 | 8600
| 30 | 6 | 0.2 | 0.8 | 2000 | 12000 | 0.15 | 0.5 | 1500 | 7600
3 | 15 | 2.5 | 0.3 | 2 | 3000 | 16000 | 0.3 | 1.2 | 2500 | 8000