## Sheet1
KSB430L
(Recommended milling conditions)
work Material | 45C.S50C.SCM. HRC﹤20 |  | SCM.SKT.SKD HRC20~30 |  | SCM.SKT.SKD HRC30~40 |  | SKT.SKD. HRC45~45 |  | SUS304 - |  | FC/FCD -
Vc | 72m/min |  | 54M/min |  | 34M/min |  | 29M/min |  | 54M/min |  | 79M/min
R | R.P.M | Feed(mm/min) | R.P.M | Feed(mm/min) | R.P.M | Feed(mm/min) | R.P.M | Feed(mm/min) | R.P.M | Feed(mm/min) | R.P.M
0.5 | 36000 | 545 | 32400 | 420 | 21600 | 230 | 14400 | 110 | 32400 | 490 | 45000
1 | 20520 | 700 | 16200 | 470 | 11700 | 280 | 8200 | 140 | 16200 | 555 | 22860
2 | 11520 | 875 | 8640 | 560 | 6300 | 335 | 4600 | 175 | 8640 | 655 | 11520
3 | 7560 | 860 | 5760 | 560 | 3780 | 300 | 3020 | 170 | 5760 | 655 | 7560
4 | 5760 | 875 | 4320 | 560 | 2880 | 305 | 2300 | 175 | 4320 | 655 | 5760
5 | 4590 | 870 | 3420 | 550 | 2160 | 285 | 1830 | 175 | 3420 | 650 | 4590
6 | 3780 | 860 | 2880 | 560 | 1800 | 285 | 1520 | 175 | 2880 | 655 | 3780
8 | 3200 | 970 | 2400 | 620 | 1560 | 330 | 1280 | 195 | 2400 | 730 | 3200
10 | 2600 | 890 | 1920 | 560 | 1300 | 310 | 1040 | 175 | 1920 | 655 | 2600
Milling Amount (mm) | Ad=0.05D,PF=0.1D